## 能耗模型
工艺参数 | [6 empty] | 时间模型
|  | Boder | Fill contour | Volume hating | Support Structure |  | 阶段 |  | 参数 |  | 时间
激光功率[w] |  | 300 | 300 | 350 | 350 |  | 预热阶段 |  | 起始浓度 | 21 | 气体填充时间[s] | 311.3621 | 2115.1818
激光扫描速度[mm/s] |  | 730 | 730 | 1650 | 1000 |  |  |  | 最终浓度 | 0.1
层厚[mm] |  | 0.03 | 0.03 | 0.03 | 0.03 |  |  |  | 加热起始温度 | 27 | 加热时间[s] | 2115.1818
孵化距离[mm] |  | / | / | 0.13 | 0.18 |  |  |  | 加热最终温度 | 150
加热起始温度[℃] |  | 27 |  |  |  |  | 构建阶段 |  | 零件表面积[mm3] | 186122 | 扫描边界时间[s] | 4249.361 | 32373.39
加热最终温度[℃] |  | 150 | [6 empty] | 激光数 | 2
冷却起始温度[℃] |  | 150 | [6 empty] | 扫描速度[mm/s] | 730
冷却最终温度[℃] |  | 80 | [6 empty] | 层厚[mm] | 0.03
[9 empty] | 零件表面积[mm3] | 186122 | 填充轮廓时间[s] | 4249.361
[9 empty] | 激光数 | 2
机台参数 |  |  |  | 批次参数 |  |  |  |  | 扫描速度[mm/s] | 730
机台各子系统的功率 |  |  |  | 零件表面积[mm2] | 186122 |  |  |  | 层厚[mm] | 0.03
基础系统[w] |  | 569.7 |  | 零件体积[mm3] | 239448 |  |  |  | 零件体积[mm3] | 239448 | 构建零件的时间[s] | 18605.13
平台加热器 (全功率运行)[w] |  | 1122.3 |  | 支撑结构的体积[mm3] | 56911 |  |  |  | 构建速度[mm3/s] | 12.87
平台加热器 (间断运行)[w] |  | 541.6 |  | 切片数/层数 | 1623 |  |  |  | 支撑结构零件体积[mm3] | 56911 | 构建支撑结构的时间[s] | 5269.537
水冷单元[w] |  | 1739.4 | [6 empty] | 构建速度[mm3/s] | 10.8
水循环系统[w] |  | 713.3 |  | 线性拟合参数 |  |  | 铺粉阶段 |  | 铺粉一层的时间[s] | 11 | 总铺粉时间[s] | 17853 | 17853
铺粉电机[w] |  | 52.1 |  | 时间模型的参数
电动阀门[w] |  | 32.1 |  | C | -58.23 | 填充气体时间t0=-Cln©_0-D，t1=-Cln©_1-D | 冷却阶段 |  | 冷却起始温度 | 150 | 冷却时间[s] | 5379.92 | 5379.92
气体循环电机[w] |  | 69.1 |  | D | 88.02 | delta t=t1-t0,©_0是初始氧浓度，©_1是最终氧浓度 |  |  | 冷却最终温度 | 80
初始氧气浓度[%] |  | 21 |  | E | 0.0838 | 加热时间t0=E*T0^2+F*T1-G |  |  |  |  | 全过程[s] |  | 57721.49
最终氧气浓度{%] |  | 0.1 |  | F | 2.364 | t1=E*T0^2+F*T1-G Delta t=t1-t0
铺粉一层需要的时间[s] |  | 11 |  | G | 82.844 | T0是加热起始温度，T1是加热最终温度
激光数 |  | 2 |  | H | 0.5048 | 冷却时间t0=H*T2^2-I*T2+J
平均功率系数 |  |  |  | I | 192.96 | t1=H*T2^2-I*T2+J Delta t=t1-t0
基础系统 | 预热阶段 | 1 |  | J | 18545 | T2是冷却起始温度，T3是冷却最终温度 | 能耗模型
| 构建阶段 | 1 |  | 功率模型的参数 |  |  | 子系统 | 阶段 |  | 时间/s | 功率/w | 能耗/J
| 重涂阶段 | 1 |  | A | 129.46 | PL = n(A + BPLo) n是激光数量 | 基础系统 | 预热阶段 |  | 2115.1818 | 569.7 | 1205019.1 | 32883932.0
| 冷却阶段 | 1 |  | B | 2.52 | PL0是激光功率 ，PL是激光实际消耗功率 |  | 构建阶段 |  | 32373.39 | 569.7 | 18443118.4
加热器 | 预热阶段 | 1 | [5 empty] | 重涂阶段 |  | 17853 | 569.7 | 10170854.1
| 构建阶段 | 0.4826 | [5 empty] | 冷却阶段 |  | 5379.92 | 569.7 | 3064940.424
| 重涂阶段 | 0.4826 |  |  |  |  | 加热器 | 预热阶段 |  | 2115.1818 | 1122.3 | 2373868.5 | 29576479.6
| 冷却阶段 | 0 | [5 empty] | 构建阶段 |  | 32373.39 | 541.6 | 17533426.2
水循环系统 | 预热阶段 | 1 | [5 empty] | 重涂阶段 |  | 17853 | 541.6 | 9669184.8
| 构建阶段 | 1 | [5 empty] | 冷却阶段 |  | 5379.92 | 0 | 0
| 重涂阶段 | 1 |  |  |  |  | 水循环系统 | 预热阶段 |  | 2115.1818 | 713.3 | 1508759.2 | 41172737.7
| 冷却阶段 | 1 |  | 注：红色字体代表需要实验测试的量 |  |  |  | 构建阶段 |  | 32373.39 | 713.3 | 23091936.7
水冷单元 | 预热阶段 | 0.168 | [5 empty] | 重涂阶段 |  | 17853 | 713.3 | 12734544.9
| 构建阶段 | 0.353 | [5 empty] | 冷却阶段 |  | 5379.92 | 713.3 | 3837496.936
| 重涂阶段 | 0.353 |  |  |  |  | 水冷系统 | 预热阶段 |  | 2115.1818 | 292.2192 | 618096.7 | 33478801.9
| 冷却阶段 | 0.216 | [5 empty] | 构建阶段 |  | 32373.39 | 614.0082 | 19877524.9
激光系统 | 预热阶段 | 0 | [5 empty] | 重涂阶段 |  | 17853 | 614.0082 | 10961888.4
| 构建阶段 | 1 | [5 empty] | 冷却阶段 |  | 5379.92 | 375.7104 | 2021291.9
| 重涂阶段 | 0 |  |  |  |  | 激光系统 | 预热阶段 |  | 2115.1818 | 0 | 0 | 63347093.6
| 冷却阶段 | 0 | [5 empty] | 构建阶段 | 扫描边界 | 4249.361 | 1770.92 | 7525277.9
铺粉电机 | 预热阶段 | 0 | [6 empty] | 填充轮廓 | 4249.361 | 1770.92 | 7525277.9
| 构建阶段 | 0 | [6 empty] | 构建零件 | 18605.13 | 2022.92 | 37636685.9
| 重涂阶段 | 1 | [6 empty] | 构建支撑结构 | 5269.537 | 2022.92 | 10659851.9
| 冷却阶段 | 0 | [5 empty] | 重涂阶段 |  | 17853 | 0 | 0
电动阀门 | 预热阶段 | 1 | [5 empty] | 冷却阶段 |  | 5379.92 | 0 | 0
| 构建阶段 | 1 |  |  |  |  | 铺粉电机 | 预热阶段 |  | 2115.1818 | 0 | 0 | 930141.3
| 重涂阶段 | 1 | [5 empty] | 构建阶段 |  | 32373.39 | 0 | 0
| 冷却阶段 | 0 | [5 empty] | 重涂阶段 |  | 17853 | 52.1 | 930141.3
气体循环电机 | 预热阶段 | 0 | [5 empty] | 冷却阶段 |  | 5379.92 | 0 | 0
| 构建阶段 | 1 |  |  |  |  | 电动阀门 | 预热阶段 |  | 2115.1818 | 32.1 | 67897.33578 | 1680164.3
| 重涂阶段 | 1 | [5 empty] | 构建阶段 |  | 32373.39 | 32.1 | 1039185.7
| 冷却阶段 | 0 | [5 empty] | 重涂阶段 |  | 17853 | 32.1 | 573081.3
[8 empty] | 冷却阶段 |  | 5379.92 | 0 | 0
[7 empty] | 气体循环电机 | 预热阶段 |  | 2115.1818 | 0 | 0 | 3470643.3
[8 empty] | 构建阶段 |  | 32373.39 | 69.1 | 2237001.0
[8 empty] | 重涂阶段 |  | 17853 | 69.1 | 1233642.3
[8 empty] | 冷却阶段 |  | 5379.92 | 0 | 0
[11 empty] | 总能耗 |  | 206539993.8